## Sheet
Experiment Info | [10 empty] | 1: Cleaning O2-Plasma | [8 empty] | 2: Spin Coating | [15 empty] | 3: Spin Coating | [37 empty] | 4: Spin Coating | [17 empty] | 5: Evaporation | [13 empty] | 6: Evaporation | [13 empty] | 7: Evaporation | [13 empty] | 8: Evaporation
Date | Project_Name | Batch | Subbatch | Sample | Nomad ID | Variation | Sample dimension | Sample area [cm^2] | Substrate material | Substrate conductive layer | Solvent 1 | Time 1 [s] | Temperature 1 [°C] | Solvent 2 | Time 2 [s] | Temperature 2 [°C] | Gas-Plasma Gas | Gas-Plasma Time [s] | Gas-Plasma Power [W] | Material name | Layer type | Tool/GB name | Solvent 1 name | Solvent 1 volume [uL] | Solute 1 type | Solute 1 Concentration [mM] | Solution volume [um] | Spin Delay [s] | Rotation speed [rpm] | Rotation time [s] | Acceleration [rpm/s] | Annealing time [min] | Annealing temperature [°C] | Annealing athmosphere | Notes | Material name | Layer type | Tool/GB name | Solvent 1 name | Solvent 1 volume [uL] | Solvent 2 name | Solvent 2 volume [uL] | Solute 1 type | Solute 1 Concentration [mM] | Solute 2 type | Solute 2 Concentration [mM] | Solute 3 type | Solute 3 Concentration [mM] | Solute 4 type | Solute 4 Concentration [mM] | Solute 5 type | Solute 5 Concentration [mM] | Solution volume [um] | Spin Delay [s] | Rotation speed 1 [rpm] | Rotation time 1 [s] | Acceleration 1 [rpm/s] | Rotation speed 2 [rpm] | Rotation time 2 [s] | Acceleration 2 [rpm/s] | Gas | Gas quenching start time [s] | Gas quenching duration [s] | Gas quenching flow rate [ml/s] | Gas quenching pressure [bar] | Gas quenching velocity [m/s] | Gas quenching height [mm] | Nozzle shape | Nozzle size [mm²] | Annealing time [min] | Annealing temperature [°C] | Annealing athmosphere | Notes | Material name | Layer type | Tool/GB name | Solvent 1 name | Solvent 1 volume [uL] | Solute 1 type | Solute 1 Concentration [mM] | Solute 2 type | Solute 2 Concentration [mM] | Solution volume [um] | Spin Delay [s] | Rotation speed [rpm] | Rotation time [s] | Acceleration [rpm/s] | Annealing time [min] | Annealing temperature [°C] | Annealing athmosphere | Notes | Material name | Layer type | Tool/GB name | Organic | Base pressure [bar] | Pressure start [bar] | Pressure end [bar] | Source temperature start[°C] | Source temperature end[°C] | Substrate temperature [°C] | Thickness [nm] | Rate [angstrom/s] | Tooling factor | Notes | Material name | Layer type | Tool/GB name | Organic | Base pressure [bar] | Pressure start [bar] | Pressure end [bar] | Source temperature start[°C] | Source temperature end[°C] | Substrate temperature [°C] | Thickness [nm] | Rate [angstrom/s] | Tooling factor | Notes | Material name | Layer type | Tool/GB name | Organic | Base pressure [bar] | Pressure start [bar] | Pressure end [bar] | Source temperature start[°C] | Source temperature end[°C] | Substrate temperature [°C] | Thickness [nm] | Rate [angstrom/s] | Tooling factor | Notes | Material name | Layer type | Tool/GB name | Organic | Base pressure [bar] | Pressure start [bar] | Pressure end [bar] | Source temperature start[°C] | Source temperature end[°C] | Substrate temperature [°C] | Thickness [nm] | Rate [angstrom/s] | Tooling factor | Notes
2050107 | JoDa | Testing | 0 | 0 | KIT_JoDa_2050107_Testing_0_0 | A | 16x16 | 0.105 | Glass | ITO | ACE | 600 | 30 | IPA | 600 | 30 | O2 | 300 | 100 | 2PACz | HTL | MixBox | Ethanol | 10000 | 2PACz | 1.816596 | 75 | 5 | 3000 | 30 | 1000 | 10 | 100 | N2 |  | 3C Perovskite | Absorber | SpinBox | DMF | 800 | DMSO | 200 | PbI2 | 1210.386 | PbBr2 | 371.3795 | FAI | 1203.698 | MABr | 322.4078 | CsI | 765.5594 | 100 | 5 | 500 | 10 | 500 | 5000 | 25 | 1000 | N2 | [8 empty] | 10 | 140 | N2 | [19 empty] | LiF | Passivation | AngstromGB | 0 | [6 empty] | 1 | 0.2 |  |  | C60 | ETL | AngstromCR | 1 |  |  |  | 400 | 460 |  | 20 | 0.2 |  |  | BCP | ETL | AngstromGB | 1 |  |  |  | 160 | 168 |  | 5 | 0.2 |  |  | Ag | Electrode | Belljar | 0 | [6 empty] | 100 | 0.5
2050107 | JoDa | Testing | 0 | 1 | KIT_JoDa_2050107_Testing_0_1 | A | 16x16 | 0.105 | Glass | ITO | ACE | 600 | 30 | IPA | 600 | 30 | O2 | 300 | 100 | 2PACz | HTL | MixBox | Ethanol | 10000 | 2PACz | 1.816596 | 75 | 5 | 3000 | 30 | 1000 | 10 | 100 | N2 |  | 3C Perovskite | Absorber | SpinBox | DMF | 800 | DMSO | 200 | PbI2 | 1210.386 | PbBr2 | 371.3795 | FAI | 1203.698 | MABr | 322.4078 | CsI | 765.5594 | 100 | 5 | 500 | 10 | 500 | 5000 | 25 | 1000 | N2 | [8 empty] | 10 | 140 | N2 | [19 empty] | LiF | Passivation | AngstromGB | 0 | [6 empty] | 1 | 0.2 |  |  | C60 | ETL | AngstromCR | 1 |  |  |  | 400 | 460 |  | 20 | 0.2 |  |  | BCP | ETL | AngstromGB | 1 |  |  |  | 160 | 168 |  | 5 | 0.2 |  |  | Ag | Electrode | Belljar | 0 | [6 empty] | 100 | 0.5
2050107 | JoDa | Testing | 0 | 2 | KIT_JoDa_2050107_Testing_0_2 | A | 16x16 | 0.105 | Glass | ITO | ACE | 600 | 30 | IPA | 600 | 30 | O2 | 300 | 100 | 2PACz | HTL | MixBox | Ethanol | 10000 | 2PACz | 1.816596 | 75 | 5 | 3000 | 30 | 1000 | 10 | 100 | N2 |  | 3C Perovskite | Absorber | SpinBox | DMF | 800 | DMSO | 200 | PbI2 | 1210.386 | PbBr2 | 371.3795 | FAI | 1203.698 | MABr | 322.4078 | CsI | 765.5594 | 100 | 5 | 500 | 10 | 500 | 5000 | 25 | 1000 | N2 | [8 empty] | 10 | 140 | N2 | [19 empty] | LiF | Passivation | AngstromGB | 0 | [6 empty] | 1 | 0.2 |  |  | C60 | ETL | AngstromCR | 1 |  |  |  | 400 | 460 |  | 20 | 0.2 |  |  | BCP | ETL | AngstromGB | 1 |  |  |  | 160 | 168 |  | 5 | 0.2 |  |  | Ag | Electrode | Belljar | 0 | [6 empty] | 100 | 0.5
2050107 | JoDa | Testing | 0 | 3 | KIT_JoDa_2050107_Testing_0_3 | A | 16x16 | 0.105 | Glass | ITO | ACE | 600 | 30 | IPA | 600 | 30 | O2 | 300 | 100 | 2PACz | HTL | MixBox | Ethanol | 10000 | 2PACz | 1.816596 | 75 | 5 | 3000 | 30 | 1000 | 10 | 100 | N2 |  | 3C Perovskite | Absorber | SpinBox | DMF | 800 | DMSO | 200 | PbI2 | 1210.386 | PbBr2 | 371.3795 | FAI | 1203.698 | MABr | 322.4078 | CsI | 765.5594 | 100 | 5 | 500 | 10 | 500 | 5000 | 25 | 1000 | N2 | [8 empty] | 10 | 140 | N2 | [19 empty] | LiF | Passivation | AngstromGB | 0 | [6 empty] | 1 | 0.2 |  |  | C60 | ETL | AngstromCR | 1 |  |  |  | 400 | 460 |  | 20 | 0.2 |  |  | BCP | ETL | AngstromGB | 1 |  |  |  | 160 | 168 |  | 5 | 0.2 |  |  | Ag | Electrode | Belljar | 0 | [6 empty] | 100 | 0.5
2050107 | JoDa | Testing | 1 | 0 | KIT_JoDa_2050107_Testing_1_0 | B | 16x16 | 0.105 | Glass | ITO | ACE | 600 | 30 | IPA | 600 | 30 | O2 | 300 | 100 | 2PACz | HTL | MixBox | Ethanol | 10000 | 2PACz | 1.816596 | 75 | 5 | 3000 | 30 | 1000 | 10 | 100 | N2 |  | 3C Perovskite | Absorber | SpinBox | DMF | 800 | DMSO | 200 | PbI2 | 1210.386 | PbBr2 | 371.3795 | FAI | 1203.698 | MABr | 322.4078 | CsI | 765.5594 | 100 | 5 | 500 | 10 | 500 | 5000 | 25 | 1000 | N2 | [8 empty] | 10 | 140 | N2 | [19 empty] | LiF | Passivation | AngstromGB | 0 | [6 empty] | 5 | 0.2 |  |  | C60 | ETL | AngstromCR | 1 |  |  |  | 400 | 460 |  | 20 | 0.2 |  |  | BCP | ETL | AngstromGB | 1 |  |  |  | 160 | 168 |  | 5 | 0.2 |  |  | Ag | Electrode | Belljar | 0 | [6 empty] | 100 | 0.5
2050107 | JoDa | Testing | 1 | 1 | KIT_JoDa_2050107_Testing_1_1 | B | 16x16 | 0.105 | Glass | ITO | ACE | 600 | 30 | IPA | 600 | 30 | O2 | 300 | 100 | 2PACz | HTL | MixBox | Ethanol | 10000 | 2PACz | 1.816596 | 75 | 5 | 3000 | 30 | 1000 | 10 | 100 | N2 |  | 3C Perovskite | Absorber | SpinBox | DMF | 800 | DMSO | 200 | PbI2 | 1210.386 | PbBr2 | 371.3795 | FAI | 1203.698 | MABr | 322.4078 | CsI | 765.5594 | 100 | 5 | 500 | 10 | 500 | 5000 | 25 | 1000 | N2 | [8 empty] | 10 | 140 | N2 | [19 empty] | LiF | Passivation | AngstromGB | 0 | [6 empty] | 5 | 0.2 |  |  | C60 | ETL | AngstromCR | 1 |  |  |  | 400 | 460 |  | 20 | 0.2 |  |  | BCP | ETL | AngstromGB | 1 |  |  |  | 160 | 168 |  | 5 | 0.2 |  |  | Ag | Electrode | Belljar | 0 | [6 empty] | 100 | 0.5
2050107 | JoDa | Testing | 1 | 2 | KIT_JoDa_2050107_Testing_1_2 | B | 16x16 | 0.105 | Glass | ITO | ACE | 600 | 30 | IPA | 600 | 30 | O2 | 300 | 100 | 2PACz | HTL | MixBox | Ethanol | 10000 | 2PACz | 1.816596 | 75 | 5 | 3000 | 30 | 1000 | 10 | 100 | N2 |  | 3C Perovskite | Absorber | SpinBox | DMF | 800 | DMSO | 200 | PbI2 | 1210.386 | PbBr2 | 371.3795 | FAI | 1203.698 | MABr | 322.4078 | CsI | 765.5594 | 100 | 5 | 500 | 10 | 500 | 5000 | 25 | 1000 | N2 | [8 empty] | 10 | 140 | N2 | [19 empty] | LiF | Passivation | AngstromGB | 0 | [6 empty] | 55 | 0.2 |  |  | C60 | ETL | AngstromCR | 1 |  |  |  | 400 | 460 |  | 20 | 0.2 |  |  | BCP | ETL | AngstromGB | 1 |  |  |  | 160 | 168 |  | 5 | 0.2 |  |  | Ag | Electrode | Belljar | 0 | [6 empty] | 100 | 0.5
2050107 | JoDa | Testing | 1 | 3 | KIT_JoDa_2050107_Testing_1_3 | B | 16x16 | 0.105 | Glass | ITO | ACE | 600 | 30 | IPA | 600 | 30 | O2 | 300 | 100 | 2PACz | HTL | MixBox | Ethanol | 10000 | 2PACz | 1.816596 | 75 | 5 | 3000 | 30 | 1000 | 10 | 100 | N2 |  | 3C Perovskite | Absorber | SpinBox | DMF | 800 | DMSO | 200 | PbI2 | 1210.386 | PbBr2 | 371.3795 | FAI | 1203.698 | MABr | 322.4078 | CsI | 765.5594 | 100 | 5 | 500 | 10 | 500 | 5000 | 25 | 1000 | N2 | [8 empty] | 10 | 140 | N2 | [19 empty] | LiF | Passivation | AngstromGB | 0 | [6 empty] | 55 | 0.2 |  |  | C60 | ETL | AngstromCR | 1 |  |  |  | 400 | 460 |  | 20 | 0.2 |  |  | BCP | ETL | AngstromGB | 1 |  |  |  | 160 | 168 |  | 5 | 0.2 |  |  | Ag | Electrode | Belljar | 0 | [6 empty] | 100 | 0.5